## Sheet1
Material | Printer Settings | Latex 110 / 821 ink | Latex 310 / 831 ink | Latex 330 / 831 ink | Latex 360 / 831 ink | Latex 370 / 831 ink
S52P | Load as | Self-Adhesive | Self-Adhesive | Self-Adhesive | Self-Adhesive | Self-Adhesive
S54P | Print Mode | 10 Passes CMYKcm 110 % ink | 10 Passes CMYKcm 110 % ink | 10 Passes CMYKcm 110 % ink | 10 Passes CMYKcm 110 % ink | 10 Passes CMYKcm 110 % ink
S56P | Curing Temperature | 112°C | 112°C | 112°C | 112°C | 112°C
| Airflow | 175% | 175% | 175% | 175% | 175%
| OMAS | - | - | - | Enable | Enable
| Cutter | - | - | - | Disable | Disable
| Vacuum | 15 mm H20 | 15 mm H20 | 15 mm H20 | 15 mm H20 | 15 mm H20
| HP Latex Optimizer | 12% | 12% | 12% | 12% | 12%
| Input Tension | 15 N/m | 15 N/m | 15 N/m | 15 N/m | 15 N/m
| Inter Swatch Delay | 0 msec | 0 msec | 0 msec | 0 msec | 0 msec
| Take Up Reel | N/A | N/A | N/A | N/A | N/A
Material | Printer Settings | Latex 110 / 821 ink | Latex 310 / 831 ink | Latex 330 / 831 ink | Latex 360 / 831 ink | Latex 370 / 831 ink
S53P | Load as | Self-Adhesive | Self-Adhesive | Self-Adhesive | Self-Adhesive | Self-Adhesive
| Print Mode | 10 Passes CMYKcm 120 % ink | 10 Passes CMYKcm 120 % ink | 10 Passes CMYKcm 120 % ink | 10 Passes CMYKcm 120 % ink | 10 Passes CMYKcm 120 % ink
| Curing Temperature | 110°C | 110°C | 110°C | 110°C | 110°C
| Airflow | 175% | 175% | 175% | 175% | 175%
| OMAS | - | - | - | Enable | Enable
| Cutter | - | - | - | Disable | Disable
| Vacuum | 35 mm H20 | 35 mm H20 | 35 mm H20 | 35 mm H20 | 35 mm H20
| HP Latex Optimizer | 12% | 12% | 12% | 12% | 12%
| Input Tension | 15 N/m | 15 N/m | 15 N/m | 15 N/m | 15 N/m
| Inter Swatch Delay | 0 msec | 0 msec | 0 msec | 0 msec | 0 msec
| Take Up Reel | N/A | N/A | N/A | N/A | N/A
Material | Printer Settings | Latex 110 / 821 ink | Latex 310 / 831 ink | Latex 330 / 831 ink | Latex 360 / 831 ink | Latex 370 / 831 ink
S22P | Load as | Self-Adhesive | Self-Adhesive | Self-Adhesive | Self-Adhesive | Self-Adhesive
S24P | Print Mode | 10 Passes CMYKcm 110 % ink | 10 Passes CMYKcm 110 % ink | 10 Passes CMYKcm 110 % ink | 10 Passes CMYKcm 110 % ink | 10 Passes CMYKcm 110 % ink
| Curing Temperature | 110°C | 110°C | 110°C | 110°C | 110°C
| Airflow | 175% | 175% | 175% | 175% | 175%
| OMAS | - | - | - | Enable | Enable
| Cutter | - | - | - | Disable | Disable
| Vacuum | 20 mm H20 | 20 mm H20 | 20 mm H20 | 20 mm H20 | 20 mm H20
| HP Latex Optimizer | 12% | 12% | 12% | 12% | 12%
| Input Tension | 15 N/m | 15 N/m | 15 N/m | 15 N/m | 15 N/m
| Inter Swatch Delay | 0 msec | 0 msec | 0 msec | 0 msec | 0 msec
| Take Up Reel | N/A | N/A | N/A | N/A | N/A
Material | Printer Settings | Latex 110 / 821 ink | Latex 310 / 831 ink | Latex 330 / 831 ink | Latex 360 / 831 ink | Latex 370 / 831 ink
S32P | Load as | Self-Adhesive | Self-Adhesive | Self-Adhesive | Self-Adhesive | Self-Adhesive
S34P | Print Mode | 10 Passes CMYKcm 120 % ink | 10 Passes CMYKcm 120 % ink | 10 Passes CMYKcm 120 % ink | 10 Passes CMYKcm 120 % ink | 10 Passes CMYKcm 120 % ink
S38P | Curing Temperature | 112°C | 112°C | 112°C | 112°C | 112°C
AE38P | Airflow | 175% | 175% | 175% | 175% | 175%
| OMAS | - | - | - | Enable | Enable
| Cutter | - | - | - | Disable | Disable
| Vacuum | 25 mm H20 | 25 mm H20 | 25 mm H20 | 25 mm H20 | 25 mm H20
| HP Latex Optimizer | 12% | 12% | 12% | 12% | 12%
| Input Tension | 15 N/m | 15 N/m | 15 N/m | 15 N/m | 15 N/m
| Inter Swatch Delay | 0 msec | 0 msec | 0 msec | 0 msec | 0 msec
| Take Up Reel | N/A | N/A | N/A | N/A | N/A